## ANALITIK
Varolan Elek Boyutlarını ve Sonuçları giriniz |  |  | Görmek istediğiniz elekleri giriniz |  |  | Hesaplanan %
Elek Açıklığı |  | % Geçen | Elek Açıklığı |  | Elek Analizi % Geçen | Elek Açıklığı |  | Elek Analizi % Geçen
inç | mm |  | inç | mm |  | inç | mm
5 | 125 | 100 | 2.5 | 63 | 100 | 5 | 125 | 100
2 | 50 | 100 | 2 | 50 | 100 | 4.24 | 106 | 100
1.5 | 37.5 | 81 | 1.5 | 37.5 | 81 | 4 | 100 | 100
1 | 25 | 70 | 1 | 25 | 70 | 3.5 | 90 | 100
0.75 | 19 | 56 | 0.75 | 19 | 56 | 3 | 75 | 100
0.375 | 9.5 | 44 | 0.5 | 12.5 | 47.78947 | 2.5 | 63 | 100
No.4 | 4.75 | 32 | 0.375 | 9.5 | 44 | 2.12 | 53 | 100
No.10 | 2 | 13 | 0.25 | 6.35 | 36.04211 | 2 | 50 | 100
No.40 | 0.425 | 6 |  |  |  | 1.75 | 45 | 92.4
No.200 | 0.075 |  |  |  |  | 1.5 | 37.5 | 81
[6 empty] | 1.25 | 31.5 | 75.72
0 | 0 | 0 |  |  |  | 1 | 25 | 70
[6 empty] | 0.875 | 22.4 | 63.93333
Analitik Hesabı |  |  | D | 60 | 20.71429 | 0.75 | 19 | 56
Y | Hesaplanacak yüzde |  | D | 50 | 14.25 | 0.625 | 16 | 52.21053
X | Y'ye karşılık gelen elek |  | D | 30 | 4.460526 | 0.5 | 12.5 | 47.78947
X1 X2 | Hesaplanacak değer aralığının bilinen ilk ve son elek açıklığı değerleri |  | D | 20 | 3.013158 | 0.4375 | 11.2 | 46.14737
|  |  | D | 10 | 1.325 | 0.375 | 9.5 | 44
|  |  | Cu |  | 15.63342 | 0.3125 | 8 | 40.21053
Y1 Y2 | Hesaplanacak değer aralığının bilinen ilk ve son elekten geçen yüzde değerleri |  | Cc |  | 0.7249138 | 0.25 | 6.35 | 36.04211
Y2 | [5 empty] | No.3,5 | 5.6 | 34.14737
|  |  | Analitik Denklem ile Gradasyon Dağılımının Sayısallaştırılması Excel Uyarlama: (c) Mehmet DURMAZ Haziran 2015 |  |  | No.4 | 4.75 | 32
[6 empty] | No.5 | 4 | 26.81818
[6 empty] | No.6 | 3.35 | 22.32727
[6 empty] | No.7 | 2.8 | 18.52727
[6 empty] | No.8 | 2.36 | 15.48727
[6 empty] | No.10 | 2 | 13
[6 empty] | No.12 | 1.7 | 11.66667
[6 empty] | No.14 | 1.4 | 10.33333
[6 empty] | No.16 | 1.18 | 9.355556
[6 empty] | No.18 | 1 | 8.555556
[6 empty] | No.20 | 0.85 | 7.888889
[6 empty] | No.25 | 0.71 | 7.266667
[6 empty] | No.30 | 0.6 | 6.777778
[6 empty] | No.35 | 0.5 | 6.333333
[6 empty] | No.40 | 0.425 | 6
[6 empty] | No.45 | 0.355 | 4.8
[6 empty] | No.50 | 0.3 | 3.857143
[6 empty] | No.60 | 0.25 | 3
[6 empty] | No.70 | 0.212 | 2.348571
[6 empty] | No.80 | 0.18 | 1.8
[6 empty] | No.100 | 0.15 | 1.285714
[6 empty] | No.120 | 0.125 | 0.8571429
[6 empty] | No.140 | 0.106 | 0.5314286
[6 empty] | No.170 | 0.09 | 0.2571429
[6 empty] | No.200 | 0.075 | 0
[6 empty] | No.230 | 0.063 | 0
[6 empty] | No.270 | 0.053 | 0
[6 empty] | No.325 | 0.045 | 0
[6 empty] | No.400 | 0.038 | 0
[6 empty] | No.450 | 0.032 | 0
[6 empty] | No.500 | 0.025 | 0
[6 empty] | No.635 | 0.02 | 0